## DrawDowns
Name | Coating Method | Draw Down Speed Setting | Coating Speed (m/min) | Shear rate/ s-1 | Coating Gap (micron) | Foil material | Slurry weight Percentage | Surface Tension (mN/m) | Error (mN/m) | Slurry Density | Dry Density (g/cm3) | Viscosity at Coating Shear Rate (Pa.s) | Wet Thickness | Error (µm) | Dry Thickness with Foil (µm) | Dry Coating Thickness (µm) | Dry Thickness Error (µm) | Mass of 10cm^2 disc | Coatweight (g/cm2) | Capacity (mah/cm2) | Coating Density (g/cm^3) | Volume Fraction | Porosity (%) | Dimensionless Gap | Capillary Number | Ohnnesorg Number
Coating 1 | Doctor Blade Draw Down | 1 | 2 | 476.1905 | 70 | Copper | 49.43 | 45.456 | 1.236782 | 1.363834 | 2.172525 | 1.715684 | 85 | 5 | 63.5 | 54.5 | 6.144103 | 139.82 | 0.004763746 | 1.45199 | 0.8740818 | 0.4023344 | 59.76656 | 1.214286 | 1.258128 | 26.04425
Coating 2 | Doctor Blade Draw Down | 10 | 15 | 3571.429 | 70 | Copper | 49.43 | 45.456 | 1.236782 | 1.363834 | 2.172525 | 0.4529203 | 45 | 5 | 38.16667 | 29.16667 | 2.466441 | 117.16 | 0.002497746 | 0.7613129 | 0.85637 | 0.3941818 | 60.58182 | 0.6428571 | 2.490982 | 6.875375
Coating 3 | Doctor Blade Draw Down | 4 | 6.333333 | 1507.937 | 70 | Copper | 49.43 | 45.456 | 1.236782 | 1.363834 | 2.172525 | 0.8008278 | 75 | 5 | 54.5 | 45.5 | 3.968627 | 132.99 | 0.004080746 | 1.243811 | 0.8968672 | 0.4128224 | 58.71776 | 1.071429 | 1.859641 | 12.15665
Coating 4 | Doctor Blade Draw Down | 7 | 10.66667 | 2539.683 | 70 | Copper | 49.43 | 45.456 | 1.236782 | 1.363834 | 2.172525 | 0.5674024 | 45 | 5 | 48 | 39 | 2 | 121.88 | 0.002969746 | 0.9051785 | 0.7614733 | 0.3505014 | 64.94986 | 0.6428571 | 2.219103 | 8.613224
Coating 5 | Doctor Blade Draw Down | 6 | 9.222222 | 2195.767 | 70 | Copper | 49.43 | 45.456 | 1.236782 | 1.363834 | 2.172525 | 0.6246861 | 55 | 5 | 44 | 35 | 2.645751 | 121.36 | 0.002917746 | 0.8893289 | 0.8336416 | 0.3837201 | 61.62799 | 0.7857143 | 2.112297 | 9.482796
Coating 6 | Doctor Blade Draw Down | 5 | 7.777778 | 1851.852 | 70 | Copper | 49.43 | 45.456 | 1.236782 | 1.363834 | 2.172525 | 0.6991375 | 65 | 5 | 51 | 42 | 7 | 124.52 | 0.003233746 | 0.9856457 | 0.7699395 | 0.3543984 | 64.56016 | 0.9285714 | 1.993773 | 10.61298
Coating 7 | Doctor Blade Draw Down | 3 | 4.888889 | 1164.021 | 70 | Copper | 49.43 | 45.456 | 1.236782 | 1.363834 | 2.172525 | 0.950277 | 85 | 5 | 54.5 | 45.5 | 1.322876 | 127.34 | 0.003515746 | 1.071599 | 0.7726914 | 0.3556651 | 64.43349 | 1.214286 | 1.703405 | 14.4253
Coating 8 | Doctor Blade Draw Down | 8 | 12.11111 | 2883.598 | 70 | Copper | 49.43 | 45.456 | 1.236782 | 1.363834 | 2.172525 | 0.5217152 | 45 | 5 | 55.33333 | 46.33333 | 4.536886 | 130.29 | 0.003810746 | 1.161515 | 0.8224631 | 0.3785747 | 62.14253 | 0.6428571 | 2.316728 | 7.919689
Coating 9 | Doctor Blade Draw Down | 2 | 3.444444 | 820.1058 | 70 | Copper | 49.43 | 45.456 | 1.236782 | 1.363834 | 2.172525 | 1.197795 | 85 | 5 | 59.5 | 50.5 | 2.783882 | 131.74 | 0.003955746 | 1.205711 | 0.783316 | 0.3605555 | 63.94445 | 1.214286 | 1.512722 | 18.18264
Coating 10 | Doctor Blade Draw Down | 1 | 2 | 476.1905 | 70 | Copper | 39.99 | 56.058 | 2.18908 | 1.275612 | 2.175427 | 0.3665863 | 75 | 5 | 40.5 | 31.5 | 2.783882 | 116.85 | 0.002466746 | 0.7518641 | 0.7830939 | 0.3599725 | 64.00275 | 1.071429 | 0.2179804 | 5.181424
Coating 11 | Doctor Blade Draw Down | 10 | 15 | 3571.429 | 70 | Copper | 39.99 | 56.058 | 2.18908 | 1.275612 | 2.175427 | 0.1535146 | 55 | 5 | 37 | 28 | 2.783882 | 112.08 | 0.001989746 | 0.6064745 | 0.7106235 | 0.3266593 | 67.33407 | 0.7857143 | 0.6846241 | 2.169815
Coating 12 | Doctor Blade Draw Down | 4 | 6.333333 | 1507.937 | 70 | Copper | 39.99 | 56.058 | 2.18908 | 1.275612 | 2.175427 | 0.2228004 | 55 | 5 | 37.83333 | 28.83333 | 2.84312 | 112.96 | 0.002077746 | 0.6332969 | 0.7206054 | 0.3312479 | 66.87521 | 0.7857143 | 0.4195266 | 3.149118
Coating 13 | Doctor Blade Draw Down | 7 | 10.66667 | 2539.683 | 70 | Copper | 39.99 | 56.058 | 2.18908 | 1.275612 | 2.175427 | 0.1778741 | 55 | 5 | 39.66667 | 30.66667 | 1.154701 | 109.97 | 0.001778746 | 0.5421617 | 0.5800258 | 0.2666262 | 73.33738 | 0.7857143 | 0.5640955 | 2.514118
Coating 14 | Doctor Blade Draw Down | 4 | 6.333333 | 527.7778 | 200 | Copper | 39.99 | 56.058 | 2.18908 | 1.275612 | 2.175427 | 0.3506539 | 200 | 10 | 89.5 | 80.5 | 3.968627 | 163.27 | 0.007108746 | 2.166746 | 0.883074 | 0.4059314 | 59.40686 | 1 | 0.6602708 | 2.932145
Coating 15 | Doctor Blade Draw Down | 1 | 2 | 166.6667 | 200 | Copper | 39.99 | 56.058 | 2.18908 | 1.275612 | 2.175427 | 0.5769509 | 200 | 10 | 85.83333 | 76.83333 | 9.776673 | 155.22 | 0.006303746 | 1.921382 | 0.8204441 | 0.3771417 | 62.28583 | 1 | 0.3430678 | 4.824427
Coating 16 | Doctor Blade Draw Down | 10 | 15 | 1250 | 200 | Copper | 39.99 | 56.058 | 2.18908 | 1.275612 | 2.175427 | 0.2416086 | 180 | 10 | 93 | 84 | 3.278719 | 167.07 | 0.007488746 | 2.28257 | 0.8915173 | 0.4098126 | 59.01874 | 0.9 | 1.077494 | 2.020316
Coating 17 | Doctor Blade Draw Down | 1 | 2 | 95.2381 | 350 | Copper | 39.99 | 56.058 | 2.18908 | 1.275612 | 2.175427 | 0.7347359 | 320 | 10 | 155.8333 | 146.8333 | 1.892969 | 227.11 | 0.01349275 | 4.112589 | 0.9189157 | 0.4224071 | 57.75929 | 0.9142857 | 0.4368903 | 4.644288
Coating 18 | Doctor Blade Draw Down | 10 | 15 | 714.2857 | 350 | Copper | 39.99 | 56.058 | 2.18908 | 1.275612 | 2.175427 | 0.3076839 | 320 | 10 | 158.3333 | 149.3333 | 4.752192 | 229.53 | 0.01373475 | 4.18635 | 0.9197374 | 0.4227848 | 57.72152 | 0.9142857 | 1.372168 | 1.944879
Coating 19 | Doctor Blade Draw Down | 1 | 2 | 476.1905 | 70 | Copper | 45.08 | 62.33 | 0.6801103 | 1.322816 | 2.166041 | 0.6986206 | 75 | 5 | 38 | 29 | 2.291288 | 116.5 | 0.002431746 | 0.7411961 | 0.838533 | 0.387127 | 61.2873 | 1.071429 | 0.3736139 | 9.195898
Coating 20 | Doctor Blade Draw Down | 10 | 15 | 3571.429 | 70 | Copper | 45.08 | 62.33 | 0.6801103 | 1.322816 | 2.166041 | 0.2704504 | 45 | 5 | 33.16667 | 24.16667 | 4.536886 | 109.77 | 0.001758746 | 0.5360657 | 0.7277568 | 0.3359848 | 66.40152 | 0.6428571 | 1.084752 | 3.55992
Coating 21 | Doctor Blade Draw Down | 4 | 6.333333 | 1507.937 | 70 | Copper | 45.08 | 62.33 | 0.6801103 | 1.322816 | 2.166041 | 0.4059361 | 65 | 5 | 33.33333 | 24.33333 | 1.892969 | 108.78 | 0.001659746 | 0.5058905 | 0.6820873 | 0.3149004 | 68.50996 | 0.9285714 | 0.6874509 | 5.343311
Coating 22 | Doctor Blade Draw Down | 1 | 2 | 476.1905 | 70 | Copper | 45.08 | 62.33 | 0.6801103 | 1.322816 | 2.166041 | 0.6986206 | 75 | 5 | 41.66667 | 32.66667 | 3.21455 | 121.25 | 0.002906746 | 0.8859761 | 0.8898201 | 0.4108048 | 58.91952 | 1.071429 | 0.3736139 | 9.195898
Coating 23 | Doctor Blade Draw Down | 1 | 2 | 166.6667 | 200 | Copper | 45.08 | 62.33 | 0.6801103 | 1.322816 | 2.166041 | 1.145474 | 180 | 10 | 109.5 | 100.5 | 3.905125 | 182 | 0.008981746 | 2.737636 | 0.893706 | 0.4125988 | 58.74012 | 0.9 | 0.6125859 | 8.920149
Coating 24 | Doctor Blade Draw Down | 10 | 15 | 1250 | 200 | Copper | 45.08 | 62.33 | 0.6801103 | 1.322816 | 2.166041 | 0.4434366 | 180 | 10 | 108.5 | 99.5 | 2.783882 | 181.9 | 0.008971746 | 2.734588 | 0.901683 | 0.4162816 | 58.37184 | 0.9 | 1.778584 | 3.453172
Coating 25 | Doctor Blade Draw Down | 1 | 2 | 95.2381 | 350 | Copper | 45.08 | 62.33 | 0.6801103 | 1.322816 | 2.166041 | 1.490927 | 320 | 10 | 188.6667 | 179.6667 | 7.094599 | 254.62 | 0.01624375 | 4.808149 | 0.9041046 | 0.4173995 | 58.26005 | 0.9142857 | 0.7973296 | 8.776554
Coating 26 | Doctor Blade Draw Down | 10 | 15 | 714.2857 | 350 | Copper | 45.08 | 62.33 | 0.6801103 | 1.322816 | 2.166041 | 0.5771682 | 320 | 10 | 172.6667 | 163.6667 | 5.53022 | 246.5 | 0.01543175 | 4.567797 | 0.9428765 | 0.4352994 | 56.47006 | 0.9142857 | 2.31497 | 3.397584
Coating 27 | Doctor Blade Draw Down | 1 | 2 | 83.33333 | 400 | Copper | 45.08 | 62.33 | 0.6801103 | 1.322816 | 2.166041 | 1.587707 | 320 | 10 | 212 | 203 | 6.538348 | 280.2 | 0.01880175 | 5.565317 | 0.9261944 | 0.4275978 | 57.24022 | 0.8 | 0.8490868 | 8.742633
Coating 28 | Doctor Blade Draw Down | 1 | 2 | 476.1905 | 70 | Copper | 51.16 | 67.94103 | 8.229204 | 1.383335 | 2.181664 | 2.013933 |  |  | 57.5 | 48.5 | 1.802776 | 130.63 | 0.003844746 | 1.138045 | 0.7927311 | 0.3633607 | 63.66393 |  | 0.9880789 | 24.8294
Coating 29 | Doctor Blade Draw Down | 3 | 4.888889 | 1164.021 | 70 | Copper | 51.16 | 67.94103 | 8.229204 | 1.383335 | 2.181664 | 1.160213 |  |  | 58.33333 | 49.33333 | 4.932883 | 135.48 | 0.004329746 | 1.281605 | 0.8776512 | 0.4022851 | 59.77149 |  | 1.39144 | 14.30405
Coating 30 | Doctor Blade Draw Down | 4 | 6.333333 | 1507.937 | 70 | Copper | 51.16 | 67.94103 | 8.229204 | 1.383335 | 2.181664 | 0.9889477 |  |  | 50.66667 | 41.66667 | 2.466441 | 128.21 | 0.003602746 | 1.066413 | 0.864659 | 0.39633 | 60.367 |  | 1.536464 | 12.19255
Coating 31 | Doctor Blade Draw Down | 5 | 7.777778 | 1851.852 | 70 | Copper | 51.16 | 67.94103 | 8.229204 | 1.383335 | 2.181664 | 0.8712096 |  |  | 51.33333 | 42.33333 | 6.898067 | 128.33 | 0.003614746 | 1.069965 | 0.8538769 | 0.3913879 | 60.86121 |  | 1.662244 | 10.74098
Coating 32 | Doctor Blade Draw Down | 6 | 9.222222 | 2195.767 | 70 | Copper | 51.16 | 67.94103 | 8.229204 | 1.383335 | 2.181664 | 0.7842905 |  |  | 89.83333 | 80.83333 | 6.825198 | 164.39 | 0.007220746 | 2.137341 | 0.8932881 | 0.4094526 | 59.05474 |  | 1.774309 | 9.66937
Coating 33 | Doctor Blade Draw Down | 7 | 10.66667 | 2539.683 | 70 | Copper | 51.16 | 67.94103 | 8.229204 | 1.383335 | 2.181664 | 0.7169465 |  |  | 49.33333 | 40.33333 | 2.254625 | 125.03 | 0.003284746 | 0.9722847 | 0.8143998 | 0.3732929 | 62.67071 |  | 1.875997 | 8.839099
Coating 34 | Doctor Blade Draw Down | 8 | 12.11111 | 2883.598 | 70 | Copper | 51.16 | 67.94103 | 8.229204 | 1.383335 | 2.181664 | 0.6629121 |  |  | 46.16667 | 37.16667 | 4.481443 | 124.04 | 0.003185746 | 0.9429807 | 0.8571513 | 0.3928887 | 60.71113 |  | 1.969503 | 8.172919
Coating 35 | Doctor Blade Draw Down | 9 | 13.55556 | 3227.513 | 70 | Copper | 51.16 | 67.94103 | 8.229204 | 1.383335 | 2.181664 | 0.6183923 |  |  | 74.66667 | 65.66667 | 5.795113 | 150.14 | 0.005795746 | 1.715541 | 0.8826009 | 0.4045539 | 59.54461 |  | 2.056355 | 7.624043
Coating 36 | Doctor Blade Draw Down | 10 | 15 | 3571.429 | 70 | Copper | 51.16 | 67.94103 | 8.229204 | 1.383335 | 2.181664 | 0.5809412 |  |  | 50.66667 | 41.66667 | 6.429101 | 125.14 | 0.003295746 | 0.9755407 | 0.790979 | 0.3625576 | 63.74424 |  | 2.137667 | 7.162315
Coating 37 | Doctor Blade Draw Down | 1 | 2 | 476.1905 | 70 | Copper | 40 | 76.3097 | 4.905643 | 1.276766 | 2.183228 | 0.4150919 |  |  | 41.5 | 32.5 | 7.053368 | 120.12 | 0.002793746 | 0.8269487 | 0.8596141 | 0.3937354 | 60.62646 |  | 0.181319 | 5.026316
Coating 38 | Doctor Blade Draw Down | 2 | 3.444444 | 820.1058 | 70 | Copper | 40 | 76.3097 | 4.905643 | 1.276766 | 2.183228 | 0.3253691 |  |  | 48.66667 | 39.66667 | 3.883727 | 128.15 | 0.003596746 | 1.064637 | 0.9067426 | 0.4153221 | 58.46779 |  | 0.2447736 | 3.939869
Coating 39 | Doctor Blade Draw Down | 10 | 15 | 3571.429 | 70 | Copper | 40 | 76.3097 | 4.905643 | 1.276766 | 2.183228 | 0.1683127 |  |  | 57.66667 | 48.66667 | 6.788471 | 133.06 | 0.004087746 | 1.209973 | 0.8399477 | 0.3847275 | 61.52725 |  | 0.5514132 | 2.038085
Coating 40 | Doctor Blade Draw Down | 1 | 2 | 476.1905 | 70 | Copper | 44.89 | 72.40836 | 9.6245 | 1.322482 | 2.18218 | 0.400694 |  |  | 35.5 | 26.5 | 1.802776 | 108.41 | 0.001622746 | 0.4803327 | 0.6123569 | 0.280617 | 71.9383 |  | 0.1844603 | 4.894121
Coating 41 | Doctor Blade Draw Down | 2 | 3.444444 | 820.1058 | 70 | Copper | 44.89 | 72.40836 | 9.6245 | 1.322482 | 2.18218 | 0.3300114 |  |  | 30.16667 | 21.16667 | 2.254625 | 107.68 | 0.001549746 | 0.4587247 | 0.7321633 | 0.3355192 | 66.44808 |  | 0.2616425 | 4.030796
Coating 42 | Doctor Blade Draw Down | 3 | 4.888889 | 1164.021 | 70 | Copper | 44.89 | 72.40836 | 9.6245 | 1.322482 | 2.18218 | 0.2912276 |  |  | 33.16667 | 24.16667 | 5.008326 | 111.71 | 0.001952746 | 0.5780127 | 0.8080327 | 0.3702869 | 62.97131 |  | 0.3277198 | 3.557086
Coating 43 | Doctor Blade Draw Down | 4 | 6.333333 | 1507.937 | 70 | Copper | 44.89 | 72.40836 | 9.6245 | 1.322482 | 2.18218 | 0.2655203 |  |  | 28.83333 | 19.83333 | 1.040833 | 101.93 | 0.0009747457 | 0.2885247 | 0.4914684 | 0.225219 | 77.4781 |  | 0.3870706 | 3.243095
Coating 44 | Doctor Blade Draw Down | 5 | 7.777778 | 1851.852 | 70 | Copper | 44.89 | 72.40836 | 9.6245 | 1.322482 | 2.18218 | 0.2467432 |  |  | 47.33333 | 38.33333 | 2.466441 | 120.43 | 0.002824746 | 0.8361247 | 0.7368902 | 0.3376853 | 66.23147 |  | 0.4417339 | 3.013748
Coating 45 | Doctor Blade Draw Down | 6 | 9.222222 | 2195.767 | 70 | Copper | 44.89 | 72.40836 | 9.6245 | 1.322482 | 2.18218 | 0.232185 |  |  | 57.5 | 48.5 | 4.092676 | 136.06 | 0.004387746 | 1.298773 | 0.9046898 | 0.4145807 | 58.54193 |  | 0.4928672 | 2.835934
Coating 46 | Doctor Blade Draw Down | 7 | 10.66667 | 2539.683 | 70 | Copper | 44.89 | 72.40836 | 9.6245 | 1.322482 | 2.18218 | 0.2204318 |  |  | 40.66667 | 31.66667 | 2.020726 | 116.7 | 0.002451746 | 0.7257167 | 0.7742355 | 0.3547991 | 64.52009 |  | 0.5412066 | 2.692379
Coating 47 | Doctor Blade Draw Down | 8 | 12.11111 | 2883.598 | 70 | Copper | 44.89 | 72.40836 | 9.6245 | 1.322482 | 2.18218 | 0.2106609 |  |  | 37.66667 | 28.66667 | 0.7637626 | 112.85 | 0.002066746 | 0.6117567 | 0.7209578 | 0.3303842 | 66.96158 |  | 0.5872566 | 2.573035
Coating 48 | Doctor Blade Draw Down | 9 | 13.55556 | 3227.513 | 70 | Copper | 44.89 | 72.40836 | 9.6245 | 1.322482 | 2.18218 | 0.2023553 |  |  | 39 | 30 | 1 | 115.76 | 0.002357746 | 0.6978927 | 0.7859152 | 0.3601514 | 63.98486 |  | 0.6313818 | 2.47159
Coating 49 | Doctor Blade Draw Down | 10 | 15 | 3571.429 | 70 | Copper | 44.89 | 72.40836 | 9.6245 | 1.322482 | 2.18218 | 0.1951713 |  |  | 43.16667 | 34.16667 | 4.041452 | 121.28 | 0.002909746 | 0.8612847 | 0.8516329 | 0.390267 | 60.9733 |  | 0.6738563 | 2.383844
Coating 50 | Doctor Blade Draw Down | 1 | 2 | 138.8889 | 240 | Copper | 49.41 | 48.58959 | 5.330243 | 1.36 | 2.170744 | 1.711613 |  |  | 102.3333 | 93.33333 | 14.04754 | 175.79 | 0.008360746 | 2.474781 | 0.8957942 | 0.4126668 | 58.73332 |  | 1.174197 | 13.59123
Coating 51 | Doctor Blade Draw Down | 10 | 15 | 1388.889 | 180 | Copper | 49.41 | 48.58959 | 5.330243 | 1.36 | 2.170744 | 0.4681721 |  |  | 90.33333 | 81.33333 | 4.856267 | 163.49 | 0.007130746 | 2.110701 | 0.876731 | 0.403885 | 59.6115 |  | 2.408809 | 4.292677
Coating 52 | Doctor Blade Draw Down | 10 | 15 | 1666.667 | 150 | Copper | 49.41 | 48.58959 | 5.330243 | 1.36 | 2.170744 | 0.4224998 |  |  | 57.5 | 48.5 | 3.5 | 133 | 0.004081746 | 1.208197 | 0.8415971 | 0.3876998 | 61.23002 |  | 2.173818 | 4.243652
Coating 53 | Doctor Blade Draw Down | 10 | 15 | 2500 | 100 | Copper | 49.41 | 48.58959 | 5.330243 | 1.36 | 2.170744 | 0.3362692 |  |  | 82.66667 | 73.66667 | 0.7637626 | 156.14 | 0.006395746 | 1.893141 | 0.8682008 | 0.3999553 | 60.00447 |  | 1.73015 | 4.136624
Coating 54 | Doctor Blade Draw Down | 1 | 2 | 166.6667 | 200 | Copper | 49.41 | 48.58959 | 5.330243 | 1.36 | 2.170744 | 1.544637 |  |  | 92.33333 | 83.33333 | 0.5773503 | 168.28 | 0.007609746 | 2.252485 | 0.9131695 | 0.4206711 | 57.93289 |  | 1.059649 | 13.43601
Coating 55 | Doctor Blade Draw Down | 10 | 15 | 833.3333 | 300 | Copper | 49.41 | 48.58959 | 5.330243 | 1.36 | 2.170744 | 0.624175 |  |  | 166.3333 | 157.3333 | 9.291573 | 235.81 | 0.01436275 | 4.251373 | 0.9128864 | 0.4205407 | 57.94593 |  | 3.211464 | 4.433071
Coating 56 | Doctor Blade Draw Down | 10 | 15 | 1041.667 | 240 | Copper | 49.41 | 48.58959 | 5.330243 | 1.36 | 2.170744 | 0.5504857 |  |  | 107.5 | 98.5 | 0.8660254 | 183.11 | 0.009092746 | 2.691453 | 0.9231214 | 0.4252557 | 57.47443 |  | 2.832323 | 4.371186
Coating 57 | Doctor Blade Draw Down | 5 | 7.777778 | 540.1235 | 240 | Copper | 49.41 | 48.58959 | 5.330243 | 1.36 | 2.170744 | 0.7967714 |  |  | 111.1667 | 102.1667 | 2.753785 | 186.57 | 0.009438746 | 2.793869 | 0.9238577 | 0.4255949 | 57.44051 |  | 2.125665 | 6.326843
Coating 58 | Doctor Blade Draw Down | 10 | 15 | 1250 | 200 | Copper | 49.41 | 48.58959 | 5.330243 | 1.36 | 2.170744 | 0.4967833 |  |  | 107.1667 | 98.16667 | 4.163332 | 184.63 | 0.009244746 | 2.736445 | 0.9417398 | 0.4338327 | 56.61673 |  | 2.556017 | 4.321265
Coating 59 | Doctor Blade Draw Down | 10 | 15 | 1250 | 200 | Copper | 49.41 | 48.58959 | 5.330243 | 1.36 | 2.170744 | 0.4967833 |  |  | 82.5 | 73.5 | 3.041381 | 162.56 | 0.007037746 | 2.083173 | 0.9575164 | 0.4411005 | 55.88995 |  | 2.556017 | 4.321265
Coating 60 | Doctor Blade Draw Down | 1 | 2 | 476.1905 | 70 | Copper | 30.08 | 69.72 | 7.5 | 1.168625 | 2.144208 | 1.236742 |  |  | 37.83333 | 28.83333 | 0.2886751 | 107.89 | 0.001570746 | 0.4649407 | 0.5447673 | 0.2540646 | 74.59354 |  | 0.5912899 | 16.37622
Coating 61 | Doctor Blade Draw Down | 2 | 3.444444 | 820.1058 | 70 | Copper | 30.08 | 69.72 | 7.5 | 1.168625 | 2.144208 | 0.8141913 |  |  | 44.66667 | 35.66667 | 5.507571 | 112.82 | 0.002063746 | 0.6108687 | 0.5786203 | 0.2698527 | 73.01473 |  | 0.6704047 | 10.78105
Coating 62 | Doctor Blade Draw Down | 3 | 4.888889 | 1164.021 | 70 | Copper | 30.08 | 69.72 | 7.5 | 1.168625 | 2.144208 | 0.6219687 |  |  | 38.33333 | 29.33333 | 2.929733 | 105.56 | 0.001337746 | 0.3959727 | 0.4560497 | 0.2126891 | 78.73109 |  | 0.7268923 | 8.23575
Coating 63 | Doctor Blade Draw Down | 4 | 6.333333 | 1507.937 | 70 | Copper | 30.08 | 69.72 | 7.5 | 1.168625 | 2.144208 | 0.5097014 |  |  | 39.5 | 30.5 | 0.8660254 | 109.51 | 0.001732746 | 0.5128927 | 0.5681133 | 0.2649526 | 73.50474 |  | 0.7716841 | 6.749172
Coating 64 | Doctor Blade Draw Down | 5 | 7.777778 | 1851.852 | 70 | Copper | 30.08 | 69.72 | 7.5 | 1.168625 | 2.144208 | 0.4352144 |  |  | 54.83333 | 45.83333 | 3.40343 | 118.57 | 0.002638746 | 0.7810687 | 0.5757263 | 0.2685031 | 73.14969 |  | 0.8091893 | 5.762857
Coating 65 | Doctor Blade Draw Down | 6 | 9.222222 | 2195.767 | 70 | Copper | 30.08 | 69.72 | 7.5 | 1.168625 | 2.144208 | 0.3817795 |  |  | 55.33333 | 46.33333 | 1.755942 | 119.75 | 0.002756746 | 0.8159967 | 0.5949811 | 0.277483 | 72.2517 |  | 0.8416655 | 5.055303
Coating 66 | Doctor Blade Draw Down | 7 | 10.66667 | 2539.683 | 70 | Copper | 30.08 | 69.72 | 7.5 | 1.168625 | 2.144208 | 0.3413635 |  |  | 53.16667 | 44.16667 | 2.020726 | 118.73 | 0.002654746 | 0.7858047 | 0.6010745 | 0.2803248 | 71.96752 |  | 0.8704366 | 4.520138
Coating 67 | Doctor Blade Draw Down | 8 | 12.11111 | 2883.598 | 70 | Copper | 30.08 | 69.72 | 7.5 | 1.168625 | 2.144208 | 0.3096012 |  |  | 64.66667 | 55.66667 | 9.0185 | 125.15 | 0.003296746 | 0.9758367 | 0.5922298 | 0.2761998 | 72.38002 |  | 0.8963508 | 4.09956
Coating 68 | Doctor Blade Draw Down | 9 | 13.55556 | 3227.513 | 70 | Copper | 30.08 | 69.72 | 7.5 | 1.168625 | 2.144208 | 0.2839049 |  |  | 79 | 70 | 2.179449 | 136.32 | 0.004413746 | 1.306469 | 0.6305351 | 0.2940644 | 70.59356 |  | 0.9199868 | 3.759305
Coating 69 | Doctor Blade Draw Down | 10 | 15 | 3571.429 | 70 | Copper | 30.08 | 69.72 | 7.5 | 1.168625 | 2.144208 | 0.2626376 |  |  | 51.33333 | 42.33333 | 3.253204 | 118.18 | 0.002599746 | 0.7695247 | 0.6141132 | 0.2864057 | 71.35943 |  | 0.9417586 | 3.477696